## Sheet1
Triaxiality | Lode | strain | NVF | orientation | Hconc
1 | -1 | 0 | 1 | 0 | 0
1 | -1 | 0.00471754 | 1.0061 | 0 | 0
1 | -1 | 0.00984807 | 1.01285 | 0 | 0
1 | -1 | 0.014838 | 1.01928 | 0 | 0
1 | -1 | 0.0198521 | 1.02591 | 0 | 0
1 | -1 | 0.0248907 | 1.03399 | 0 | 0
1 | -1 | 0.0302095 | 1.04641 | 0 | 0
1 | -1 | 0.0347924 | 1.06081 | 0 | 0
1 | -1 | 0.0403164 | 1.08601 | 0 | 0
1 | -1 | 0.0445402 | 1.11879 | 0 | 0
1 | -1 | 0.0495247 | 1.15766 | 0 | 0
1 | -1 | 0.0547389 | 1.19194 | 0 | 0
1 | -1 | 0.0596235 | 1.22329 | 0 | 0
1 | -1 | 0.0647266 | 1.25654 | 0 | 0
1 | -1 | 0.0695209 | 1.28888 | 0 | 0
1 | -1 | 0.0745481 | 1.32418 | 0 | 0
1 | -1 | 0.07951 | 1.36144 | 0 | 0
1 | -1 | 0.0846485 | 1.40249 | 0 | 0
1 | -1 | 0.089965 | 1.44801 | 0 | 0
1 | -1 | 0.0948948 | 1.49342 | 0 | 0
1 | -1 | 0.0998261 | 1.54185 | 0 | 0
1 | -1 | 0.104599 | 1.5919 | 0 | 0
1 | -1 | 0.109508 | 1.64746 | 0 | 0
1 | -1 | 0.114908 | 1.71292 | 0 | 0
1 | -1 | 0.11963 | 1.77396 | 0 | 0
1 | -1 | 0.12456 | 1.84283 | 0 | 0
1 | -1 | 0.129598 | 1.9186 | 0 | 0
1 | -1 | 0.134521 | 1.99645 | 0 | 0
1 | -1 | 0.13969 | 2.08242 | 0 | 0
1 | -1 | 0.144681 | 2.16999 | 0 | 0
1 | -1 | 0.149555 | 2.26321 | 0 | 0
1 | -1 | 0.154643 | 2.36634 | 0 | 0
1 | -1 | 0.159501 | 2.46894 | 0 | 0
1 | -1 | 0.164592 | 2.58347 | 0 | 0
1 | -1 | 0.169567 | 2.70082 | 0 | 0
1 | -1 | 0.174549 | 2.8237 | 0 | 0
1 | -1 | 0.179524 | 2.9513 | 0 | 0
1 | -1 | 0.184513 | 3.09023 | 0 | 0
1 | -1 | 0.189545 | 3.23671 | 0 | 0
1 | -1 | 0.194539 | 3.3885 | 0 | 0
1 | -1 | 0.199516 | 3.54662 | 0 | 0
1 | -1 | 0.204564 | 3.71408 | 0 | 0
1 | -1 | 0.209533 | 3.89171 | 0 | 0
1 | -1 | 0.214503 | 4.0873 | 0 | 0
1 | -1 | 0.219535 | 4.29924 | 0 | 0
1 | -1 | 0.224505 | 4.51381 | 0 | 0
1 | -1 | 0.229506 | 4.7326 | 0 | 0
1 | -1 | 0.234561 | 4.96917 | 0 | 0
1 | -1 | 0.239547 | 5.22279 | 0 | 0
1 | -1 | 0.244538 | 5.48936 | 0 | 0
1 | -1 | 0.249536 | 5.76132 | 0 | 0
1 | -1 | 0.254537 | 6.04276 | 0 | 0
1 | -1 | 0.259508 | 6.33952 | 0 | 0
1 | -1 | 0.264528 | 6.65304 | 0 | 0
1 | -1 | 0.269536 | 6.98192 | 0 | 0
2 | -1 | 0 | 1 | 0 | 0
2 | -1 | 0.00198691 | 1.00509 | 0 | 0
2 | -1 | 0.00397554 | 1.01021 | 0 | 0
2 | -1 | 0.00597 | 1.01549 | 0 | 0
2 | -1 | 0.00804746 | 1.02099 | 0 | 0
2 | -1 | 0.0101313 | 1.02663 | 0 | 0
2 | -1 | 0.0122215 | 1.03229 | 0 | 0
2 | -1 | 0.013968 | 1.03688 | 0 | 0
2 | -1 | 0.0160701 | 1.0434 | 0 | 0
2 | -1 | 0.0178276 | 1.05017 | 0 | 0
2 | -1 | 0.01959 | 1.05757 | 0 | 0
2 | -1 | 0.0217111 | 1.06692 | 0 | 0
2 | -1 | 0.0238396 | 1.07807 | 0 | 0
2 | -1 | 0.0259767 | 1.09241 | 0 | 0
2 | -1 | 0.0275845 | 1.10415 | 0 | 0
2 | -1 | 0.0297352 | 1.12167 | 0 | 0
2 | -1 | 0.031897 | 1.14268 | 0 | 0
2 | -1 | 0.0335256 | 1.16004 | 0 | 0
2 | -1 | 0.0359841 | 1.19051 | 0 | 0
2 | -1 | 0.0375336 | 1.21333 | 0 | 0
2 | -1 | 0.0396794 | 1.25055 | 0 | 0
2 | -1 | 0.0416636 | 1.29312 | 0 | 0
2 | -1 | 0.0435586 | 1.34224 | 0 | 0
2 | -1 | 0.045585 | 1.3952 | 0 | 0
2 | -1 | 0.0475747 | 1.44381 | 0 | 0
2 | -1 | 0.0496751 | 1.49282 | 0 | 0
2 | -1 | 0.0518081 | 1.54189 | 0 | 0
2 | -1 | 0.053643 | 1.58535 | 0 | 0
2 | -1 | 0.0558569 | 1.64174 | 0 | 0
2 | -1 | 0.0575398 | 1.68814 | 0 | 0
2 | -1 | 0.0595979 | 1.74743 | 0 | 0
2 | -1 | 0.0616353 | 1.8091 | 0 | 0
2 | -1 | 0.0636205 | 1.87179 | 0 | 0
2 | -1 | 0.0655981 | 1.93704 | 0 | 0
2 | -1 | 0.0678358 | 2.01341 | 0 | 0
2 | -1 | 0.0696057 | 2.07621 | 0 | 0
2 | -1 | 0.0715983 | 2.14962 | 0 | 0
2 | -1 | 0.0736745 | 2.22918 | 0 | 0
2 | -1 | 0.0755099 | 2.30183 | 0 | 0
2 | -1 | 0.0775296 | 2.38369 | 0 | 0
2 | -1 | 0.0796107 | 2.47958 | 0 | 0
2 | -1 | 0.0815245 | 2.57721 | 0 | 0
2 | -1 | 0.0835102 | 2.68281 | 0 | 0
2 | -1 | 0.0855657 | 2.7952 | 0 | 0
2 | -1 | 0.0875469 | 2.90707 | 0 | 0
2 | -1 | 0.0895177 | 3.0237 | 0 | 0
2 | -1 | 0.0915028 | 3.1496 | 0 | 0
2 | -1 | 0.0935101 | 3.30838 | 0 | 0
2 | -1 | 0.0955069 | 3.49082 | 0 | 0
2 | -1 | 0.0975136 | 3.67449 | 0 | 0
2 | -1 | 0.0995085 | 3.84943 | 0 | 0
2 | -1 | 0.101502 | 4.03084 | 0 | 0
2 | -1 | 0.103511 | 4.22834 | 0 | 0
2 | -1 | 0.105507 | 4.42998 | 0 | 0
2 | -1 | 0.107506 | 4.64251 | 0 | 0
2 | -1 | 0.109513 | 4.85749 | 0 | 0
2 | -1 | 0.1115 | 5.07106 | 0 | 0
2 | -1 | 0.113504 | 5.30516 | 0 | 0
2 | -1 | 0.115272 | 5.52167 | 0 | 0
3 | -1 | 0 | 1 | 0 | 0
3 | -1 | 0.00152264 | 1.00584 | 0 | 0
3 | -1 | 0.00351621 | 1.01369 | 0 | 0
3 | -1 | 0.00563526 | 1.02218 | 0 | 0
3 | -1 | 0.0075851 | 1.02995 | 0 | 0
3 | -1 | 0.00972034 | 1.03857 | 0 | 0
3 | -1 | 0.0115958 | 1.04652 | 0 | 0
3 | -1 | 0.0137491 | 1.05861 | 0 | 0
3 | -1 | 0.0156411 | 1.07056 | 0 | 0
3 | -1 | 0.0175401 | 1.08447 | 0 | 0
3 | -1 | 0.0195851 | 1.10388 | 0 | 0
3 | -1 | 0.0216398 | 1.12679 | 0 | 0
3 | -1 | 0.0237031 | 1.15307 | 0 | 0
3 | -1 | 0.0257791 | 1.18512 | 0 | 0
3 | -1 | 0.0278674 | 1.22351 | 0 | 0
3 | -1 | 0.0295494 | 1.26035 | 0 | 0
3 | -1 | 0.0320959 | 1.32679 | 0 | 0
3 | -1 | 0.0335641 | 1.37187 | 0 | 0
3 | -1 | 0.0356425 | 1.44969 | 0 | 0
3 | -1 | 0.0375553 | 1.54109 | 0 | 0
3 | -1 | 0.0395875 | 1.66595 | 0 | 0
3 | -1 | 0.041532 | 1.81789 | 0 | 0
3 | -1 | 0.0435724 | 1.9955 | 0 | 0
3 | -1 | 0.0455157 | 2.16122 | 0 | 0
3 | -1 | 0.0475052 | 2.35002 | 0 | 0
3 | -1 | 0.0495003 | 2.55031 | 0 | 0
3 | -1 | 0.0515054 | 2.77658 | 0 | 0
3 | -1 | 0.0535092 | 3.05861 | 0 | 0
3 | -1 | 0.0555006 | 3.36433 | 0 | 0
3 | -1 | 0.0575013 | 3.67508 | 0 | 0
3 | -1 | 0.0595023 | 4.01583 | 0 | 0
1 | 0 | 0 | 1 | 0 | 0
1 | 0 | 0.01005356 | 1.012086 | 0 | 0
1 | 0 | 0.02000738 | 1.014916 | 0 | 0
1 | 0 | 0.03056131 | 1.026103 | 0 | 0
1 | 0 | 0.03955011 | 1.034176 | 0 | 0
1 | 0 | 0.04983957 | 1.055404 | 0 | 0
1 | 0 | 0.05950368 | 1.093973 | 0 | 0
1 | 0 | 0.06953371 | 1.122767 | 0 | 0
1 | 0 | 0.08011708 | 1.144717 | 0 | 0
1 | 0 | 0.08998541 | 1.164224 | 0 | 0
1 | 0 | 0.0995819 | 1.187751 | 0 | 0
1 | 0 | 0.109759 | 1.209109 | 0 | 0
1 | 0 | 0.1199261 | 1.22566 | 0 | 0
1 | 0 | 0.1295786 | 1.247008 | 0 | 0
1 | 0 | 0.1398142 | 1.272679 | 0 | 0
1 | 0 | 0.1496458 | 1.287168 | 0 | 0
1 | 0 | 0.1598346 | 1.309275 | 0 | 0
1 | 0 | 0.1697073 | 1.33579 | 0 | 0
1 | 0 | 0.1805633 | 1.361183 | 0 | 0
1 | 0 | 0.1897854 | 1.379203 | 0 | 0
1 | 0 | 0.1996526 | 1.407404 | 0 | 0
1 | 0 | 0.2104912 | 1.433065 | 0 | 0
1 | 0 | 0.220067 | 1.458847 | 0 | 0
1 | 0 | 0.2304385 | 1.483845 | 0 | 0
1 | 0 | 0.2397868 | 1.508633 | 0 | 0
1 | 0 | 0.2502072 | 1.534856 | 0 | 0
1 | 0 | 0.2595535 | 1.559214 | 0 | 0
1 | 0 | 0.2613783 | 1.567364 | 0 | 0
1 | 0 | 0.2700956 | 1.591481 | 0 | 0
1 | 0 | 0.2795373 | 1.619445 | 0 | 0
1 | 0 | 0.2895508 | 1.649347 | 0 | 0
1 | 0 | 0.2999051 | 1.683508 | 0 | 0
1 | 0 | 0.3096357 | 1.713522 | 0 | 0
1 | 0 | 0.3198461 | 1.749413 | 0 | 0
1 | 0 | 0.3299389 | 1.78195 | 0 | 0
1 | 0 | 0.340169 | 1.818393 | 0 | 0
1 | 0 | 0.3454182 | 1.836398 | 0 | 0
1 | 0 | 0.3550279 | 1.879948 | 0 | 0
1 | 0 | 0.3650686 | 1.917614 | 0 | 0
1 | 0 | 0.3756261 | 1.958816 | 0 | 0
1 | 0 | 0.3857788 | 2.002978 | 0 | 0
1 | 0 | 0.3955351 | 2.046181 | 0 | 0
1 | 0 | 0.4057242 | 2.089749 | 0 | 0
1 | 0 | 0.4150336 | 2.134733 | 0 | 0
1 | 0 | 0.4250004 | 2.185928 | 0 | 0
1 | 0 | 0.4350729 | 2.239009 | 0 | 0
1 | 0 | 0.4450266 | 2.297309 | 0 | 0
1 | 0 | 0.4550355 | 2.352474 | 0 | 0
1 | 0 | 0.465328 | 2.422885 | 0 | 0
1 | 0 | 0.4752679 | 2.485016 | 0 | 0
1 | 0 | 0.4851181 | 2.554142 | 0 | 0
1 | 0 | 0.4953491 | 2.635186 | 0 | 0
1 | 0 | 0.5053648 | 2.723148 | 0 | 0
1 | 0 | 0.5151315 | 2.805849 | 0 | 0
1 | 0 | 0.5251135 | 2.904084 | 0 | 0
1 | 0 | 0.5350495 | 3.010335 | 0 | 0
1 | 0 | 0.5451377 | 3.124863 | 0 | 0
1 | 0 | 0.5551969 | 3.243509 | 0 | 0
1 | 0 | 0.5651993 | 3.367619 | 0 | 0
1 | 0 | 0.5751294 | 3.491417 | 0 | 0
1 | 0 | 0.5850728 | 3.619399 | 0 | 0
1 | 0 | 0.595009 | 3.746447 | 0 | 0
1 | 0 | 0.6051551 | 3.884234 | 0 | 0
1 | 0 | 0.6154226 | 4.019967 | 0 | 0
1 | 0 | 0.6250239 | 4.147226 | 0 | 0
1 | 0 | 0.6350625 | 4.276616 | 0 | 0
1 | 0 | 0.6454097 | 4.406552 | 0 | 0
1 | 0 | 0.6554641 | 4.522163 | 0 | 0
1 | 0 | 0.6650499 | 4.631322 | 0 | 0
1 | 0 | 0.675043 | 4.741429 | 0 | 0
1 | 0 | 0.6853656 | 4.849654 | 0 | 0
1 | 0 | 0.6950817 | 4.944718 | 0 | 0
1 | 0 | 0.7052076 | 5.046295 | 0 | 0
1 | 0 | 0.7150302 | 5.145499 | 0 | 0
1 | 0 | 0.7250106 | 5.242174 | 0 | 0
1 | 0 | 0.7351432 | 5.339243 | 0 | 0
1 | 0 | 0.7454317 | 5.429767 | 0 | 0
1 | 0 | 0.755456 | 5.520141 | 0 | 0
1 | 0 | 0.7652104 | 5.606955 | 0 | 0
1 | 0 | 0.775233 | 5.694506 | 0 | 0
1 | 0 | 0.7852642 | 5.787504 | 0 | 0
1 | 0 | 0.7954162 | 5.879611 | 0 | 0
1 | 0 | 0.8052429 | 5.972677 | 0 | 0
1 | 0 | 0.8150704 | 6.065779 | 0 | 0
1 | 0 | 0.8250615 | 6.167602 | 0 | 0
1 | 0 | 0.8350245 | 6.272733 | 0 | 0
1 | 0 | 0.8454859 | 6.389463 | 0 | 0
1 | 0 | 0.8550853 | 6.498428 | 0 | 0
1 | 0 | 0.8652572 | 6.624308 | 0 | 0
1 | 0 | 0.8750904 | 6.738858 | 0 | 0
1 | 0 | 0.8851053 | 6.873035 | 0 | 0
1 | 0 | 0.8954755 | 7.004875 | 0 | 0
1 | 0 | 0.9052814 | 7.139176 | 0 | 0
1 | 0 | 0.9151017 | 7.265981 | 0 | 0
1 | 0 | 0.9251067 | 7.396145 | 0 | 0
2 | 0 | 0 | 1 | 0 | 0
2 | 0 | 0.005178601 | 1.004223 | 0 | 0
2 | 0 | 0.01527772 | 1.024286 | 0 | 0
2 | 0 | 0.02504064 | 1.040352 | 0 | 0
2 | 0 | 0.03564864 | 1.079694 | 0 | 0
2 | 0 | 0.0458305 | 1.130027 | 0 | 0
2 | 0 | 0.05528371 | 1.211691 | 0 | 0
2 | 0 | 0.06525975 | 1.316844 | 0 | 0
2 | 0 | 0.075393 | 1.387322 | 0 | 0
2 | 0 | 0.08526331 | 1.459334 | 0 | 0
2 | 0 | 0.09527704 | 1.535011 | 0 | 0
2 | 0 | 0.1050424 | 1.620718 | 0 | 0
2 | 0 | 0.1157015 | 1.716526 | 0 | 0
2 | 0 | 0.1250354 | 1.811758 | 0 | 0
2 | 0 | 0.1353595 | 1.927524 | 0 | 0
2 | 0 | 0.1450406 | 2.044687 | 0 | 0
2 | 0 | 0.1550845 | 2.188202 | 0 | 0
2 | 0 | 0.165091 | 2.344508 | 0 | 0
2 | 0 | 0.1751195 | 2.531316 | 0 | 0
2 | 0 | 0.1850374 | 2.730834 | 0 | 0
2 | 0 | 0.1950466 | 2.94654 | 0 | 0
2 | 0 | 0.2050327 | 3.182892 | 0 | 0
2 | 0 | 0.2150092 | 3.437475 | 0 | 0
2 | 0 | 0.2250397 | 3.730837 | 0 | 0
2 | 0 | 0.2350179 | 4.066147 | 0 | 0
2 | 0 | 0.2450015 | 4.464866 | 0 | 0
3 | 0 | 0 | 1 | 0 | 0
3 | 0 | 0.001592733 | 1.004644 | 0 | 0
3 | 0 | 0.003583337 | 1.008219 | 0 | 0
3 | 0 | 0.005649026 | 1.01725 | 0 | 0
3 | 0 | 0.007511858 | 1.020853 | 0 | 0
3 | 0 | 0.009790982 | 1.025348 | 0 | 0
3 | 0 | 0.01166151 | 1.032795 | 0 | 0
3 | 0 | 0.01353618 | 1.034901 | 0 | 0
3 | 0 | 0.01572956 | 1.040485 | 0 | 0
3 | 0 | 0.01761191 | 1.046939 | 0 | 0
3 | 0 | 0.0195019 | 1.052499 | 0 | 0
3 | 0 | 0.0218671 | 1.064999 | 0 | 0
3 | 0 | 0.02376785 | 1.0743 | 0 | 0
3 | 0 | 0.02567255 | 1.082312 | 0 | 0
3 | 0 | 0.02758477 | 1.089426 | 0 | 0
3 | 0 | 0.02950436 | 1.103855 | 0 | 0
3 | 0 | 0.03190556 | 1.121291 | 0 | 0
3 | 0 | 0.03383207 | 1.139732 | 0 | 0
3 | 0 | 0.03601625 | 1.158812 | 0 | 0
3 | 0 | 0.03820335 | 1.178978 | 0 | 0
3 | 0 | 0.03966953 | 1.202627 | 0 | 0
3 | 0 | 0.0418778 | 1.22501 | 0 | 0
3 | 0 | 0.04409935 | 1.257735 | 0 | 0
3 | 0 | 0.0459689 | 1.290633 | 0 | 0
3 | 0 | 0.04766023 | 1.32123 | 0 | 0
3 | 0 | 0.04880273 | 1.34609 | 0 | 0
3 | 0 | 0.0495937 | 1.363766 | 0 | 0
3 | 0 | 0.05114347 | 1.396337 | 0 | 0
3 | 0 | 0.05163448 | 1.416007 | 0 | 0
3 | 0 | 0.05374224 | 1.474264 | 0 | 0
3 | 0 | 0.05569207 | 1.537582 | 0 | 0
3 | 0 | 0.05762518 | 1.598895 | 0 | 0
3 | 0 | 0.05951019 | 1.653006 | 0 | 0
3 | 0 | 0.06167114 | 1.712638 | 0 | 0
3 | 0 | 0.06352022 | 1.768107 | 0 | 0
3 | 0 | 0.06556023 | 1.821306 | 0 | 0
3 | 0 | 0.06761726 | 1.878507 | 0 | 0
3 | 0 | 0.06973303 | 1.937146 | 0 | 0
3 | 0 | 0.0715432 | 1.991452 | 0 | 0
3 | 0 | 0.07355068 | 2.048755 | 0 | 0
3 | 0 | 0.07555441 | 2.102955 | 0 | 0
3 | 0 | 0.07754013 | 2.163741 | 0 | 0
3 | 0 | 0.07957046 | 2.226053 | 0 | 0
3 | 0 | 0.0815239 | 2.285947 | 0 | 0
3 | 0 | 0.08350467 | 2.355935 | 0 | 0
3 | 0 | 0.08550909 | 2.430834 | 0 | 0
3 | 0 | 0.08751324 | 2.514406 | 0 | 0
3 | 0 | 0.08950979 | 2.600464 | 0 | 0
3 | 0 | 0.09151604 | 2.691511 | 0 | 0
3 | 0 | 0.09352867 | 2.792627 | 0 | 0
3 | 0 | 0.09556164 | 2.905803 | 0 | 0
3 | 0 | 0.09751429 | 3.029729 | 0 | 0
3 | 0 | 0.0995083 | 3.164229 | 0 | 0
3 | 0 | 0.101505 | 3.308392 | 0 | 0
3 | 0 | 0.1035423 | 3.454496 | 0 | 0
3 | 0 | 0.1055099 | 3.588163 | 0 | 0
1 | 1 | 0 | 1 | 0 | 0
1 | 1 | 0.02577371 | 1.022716 | 0 | 0
1 | 1 | 0.04961762 | 1.057112 | 0 | 0
1 | 1 | 0.07453227 | 1.194402 | 0 | 0
1 | 1 | 0.1000836 | 1.359787 | 0 | 0
1 | 1 | 0.1247186 | 1.560631 | 0 | 0
1 | 1 | 0.1495763 | 1.798579 | 0 | 0
1 | 1 | 0.1745849 | 2.095947 | 0 | 0
1 | 1 | 0.1995192 | 2.474958 | 0 | 0
1 | 1 | 0.224711 | 2.935029 | 0 | 0
1 | 1 | 0.2495038 | 3.435285 | 0 | 0
1 | 1 | 0.274555 | 4.009278 | 0 | 0
1 | 1 | 0.2995114 | 4.67885 | 0 | 0
2 | 1 | 0 | 1 | 0 | 0
2 | 1 | 0.006269302 | 1.012821 | 0 | 0
2 | 1 | 0.01520513 | 1.030375 | 0 | 0
2 | 1 | 0.02575504 | 1.049046 | 0 | 0
2 | 1 | 0.03645542 | 1.085326 | 0 | 0
2 | 1 | 0.04577504 | 1.131693 | 0 | 0
2 | 1 | 0.0553122 | 1.214453 | 0 | 0
2 | 1 | 0.06516751 | 1.367219 | 0 | 0
2 | 1 | 0.0751868 | 1.556574 | 0 | 0
2 | 1 | 0.08520319 | 1.771917 | 0 | 0
2 | 1 | 0.09501294 | 2.024148 | 0 | 0
2 | 1 | 0.1050561 | 2.328716 | 0 | 0
2 | 1 | 0.1150839 | 2.755501 | 0 | 0
2 | 1 | 0.1250035 | 3.25524 | 0 | 0
3 | 1 | 0 | 1 | 0 | 0
3 | 1 | 0.005430879 | 1.01127 | 0 | 0
3 | 1 | 0.009608417 | 1.029798 | 0 | 0
3 | 1 | 0.01486099 | 1.039983 | 0 | 0
3 | 1 | 0.02015682 | 1.056661 | 0 | 0
3 | 1 | 0.02550371 | 1.082545 | 0 | 0
3 | 1 | 0.02981804 | 1.10676 | 0 | 0
3 | 1 | 0.03526062 | 1.14809 | 0 | 0
3 | 1 | 0.03966716 | 1.200073 | 0 | 0
3 | 1 | 0.04526932 | 1.281905 | 0 | 0
3 | 1 | 0.04980013 | 1.371381 | 0 | 0
3 | 1 | 0.05475566 | 1.507485 | 0 | 0
3 | 1 | 0.05964074 | 1.711049 | 0 | 0
3 | 1 | 0.06456705 | 1.995047 | 0 | 0
3 | 1 | 0.06950241 | 2.302417 | 0 | 0
3 | 1 | 0.07450752 | 2.684756 | 0 | 0
3 | 1 | 0.07950045 | 3.158184 | 0 | 0
3 | 1 | 0.08450528 | 3.755614 | 0 | 0
3 | 1 | 0.08950489 | 4.390431 | 0 | 0
3 | 1 | 0.09450571 | 5.119736 | 0 | 0
3 | 1 | 0.09950201 | 5.919808 | 0 | 0
1 | -1 | 0 | 1 | 1 | 0
1 | -1 | 0.00463128 | 1.0128 | 1 | 0
1 | -1 | 0.00978071 | 1.02754 | 1 | 0
1 | -1 | 0.014627 | 1.04504 | 1 | 0
1 | -1 | 0.0197398 | 1.07643 | 1 | 0
1 | -1 | 0.0199017 | 1.07782 | 1 | 0
1 | -1 | 0.0201458 | 1.07968 | 1 | 0
1 | -1 | 0.0245486 | 1.11993 | 1 | 0
1 | -1 | 0.0296101 | 1.15657 | 1 | 0
1 | -1 | 0.0345566 | 1.19391 | 1 | 0
1 | -1 | 0.0395164 | 1.23663 | 1 | 0
1 | -1 | 0.0445498 | 1.28262 | 1 | 0
1 | -1 | 0.0496465 | 1.33157 | 1 | 0
1 | -1 | 0.0545068 | 1.38148 | 1 | 0
1 | -1 | 0.0596742 | 1.44042 | 1 | 0
1 | -1 | 0.0646272 | 1.50493 | 1 | 0
1 | -1 | 0.069522 | 1.57765 | 1 | 0
1 | -1 | 0.0746815 | 1.66598 | 1 | 0
1 | -1 | 0.079508 | 1.76 | 1 | 0
1 | -1 | 0.0845027 | 1.87127 | 1 | 0
1 | -1 | 0.0895169 | 1.99831 | 1 | 0
1 | -1 | 0.0945679 | 2.14369 | 1 | 0
1 | -1 | 0.0995177 | 2.30326 | 1 | 0
1 | -1 | 0.104526 | 2.48207 | 1 | 0
1 | -1 | 0.109528 | 2.68764 | 1 | 0
1 | -1 | 0.114534 | 2.93448 | 1 | 0
1 | -1 | 0.119511 | 3.22261 | 1 | 0
1 | -1 | 0.124509 | 3.54985 | 1 | 0
1 | -1 | 0.129514 | 3.92178 | 1 | 0
1 | -1 | 0.133957 | 4.30105 | 1 | 0
2 | -1 | 0 | 1 | 1 | 0
2 | -1 | 0.00150969 | 1.00837 | 1 | 0
2 | -1 | 0.00356226 | 1.01992 | 1 | 0
2 | -1 | 0.00556473 | 1.03138 | 1 | 0
2 | -1 | 0.00776103 | 1.04449 | 1 | 0
2 | -1 | 0.0096954 | 1.06027 | 1 | 0
2 | -1 | 0.0117809 | 1.08209 | 1 | 0
2 | -1 | 0.0138812 | 1.10984 | 1 | 0
2 | -1 | 0.0156924 | 1.14002 | 1 | 0
2 | -1 | 0.0175322 | 1.17796 | 1 | 0
2 | -1 | 0.0195474 | 1.23204 | 1 | 0
2 | -1 | 0.0215064 | 1.29823 | 1 | 0
2 | -1 | 0.0235906 | 1.37749 | 1 | 0
2 | -1 | 0.0255732 | 1.4467 | 1 | 0
2 | -1 | 0.0275366 | 1.51338 | 1 | 0
2 | -1 | 0.0295049 | 1.58443 | 1 | 0
2 | -1 | 0.0315564 | 1.66615 | 1 | 0
2 | -1 | 0.0335446 | 1.75672 | 1 | 0
2 | -1 | 0.0355479 | 1.86194 | 1 | 0
2 | -1 | 0.0375265 | 1.97981 | 1 | 0
2 | -1 | 0.0395066 | 2.11187 | 1 | 0
2 | -1 | 0.0415105 | 2.26179 | 1 | 0
2 | -1 | 0.043509 | 2.43368 | 1 | 0
2 | -1 | 0.0455001 | 2.63155 | 1 | 0
2 | -1 | 0.0475086 | 2.86013 | 1 | 0
2 | -1 | 0.049502 | 3.11986 | 1 | 0
2 | -1 | 0.0515031 | 3.41523 | 1 | 0
2 | -1 | 0.0535082 | 3.74667 | 1 | 0
2 | -1 | 0.0555073 | 4.12984 | 1 | 0
2 | -1 | 0.0575023 | 4.55868 | 1 | 0
2 | -1 | 0.0595025 | 5.04357 | 1 | 0
2 | -1 | 0.0615118 | 5.56467 | 1 | 0
2 | -1 | 0.0635027 | 6.12784 | 1 | 0
3 | -1 | 0 | 1 | 1 | 0
3 | -1 | 0.00170932 | 1.01421 | 1 | 0
3 | -1 | 0.00366588 | 1.03101 | 1 | 0
3 | -1 | 0.00580566 | 1.05015 | 1 | 0
3 | -1 | 0.00765591 | 1.07442 | 1 | 0
3 | -1 | 0.00951984 | 1.10674 | 1 | 0
3 | -1 | 0.0117152 | 1.16099 | 1 | 0
3 | -1 | 0.0135487 | 1.22274 | 1 | 0
3 | -1 | 0.0155005 | 1.31159 | 1 | 0
3 | -1 | 0.0175241 | 1.44353 | 1 | 0
3 | -1 | 0.0195329 | 1.64485 | 1 | 0
3 | -1 | 0.0215075 | 1.95053 | 1 | 0
3 | -1 | 0.0235097 | 2.37921 | 1 | 0
3 | -1 | 0.0255038 | 2.83932 | 1 | 0
3 | -1 | 0.0275045 | 3.38843 | 1 | 0
3 | -1 | 0.0295043 | 4.07637 | 1 | 0
3 | -1 | 0.0315077 | 4.91777 | 1 | 0
3 | -1 | 0.0335046 | 5.95326 | 1 | 0
3 | -1 | 0.035509 | 7.14996 | 1 | 0
3 | -1 | 0.0366928 | 7.90675 | 1 | 0
1 | 0 | 0 | 1 | 1 | 0
1 | 0 | 0.009797781 | 1.02017 | 1 | 0
1 | 0 | 0.02006222 | 1.042483 | 1 | 0
1 | 0 | 0.03045792 | 1.07598 | 1 | 0
1 | 0 | 0.03952427 | 1.136403 | 1 | 0
1 | 0 | 0.04958111 | 1.190906 | 1 | 0
1 | 0 | 0.05954352 | 1.244625 | 1 | 0
1 | 0 | 0.06964786 | 1.296096 | 1 | 0
1 | 0 | 0.07969161 | 1.34484 | 1 | 0
1 | 0 | 0.0896397 | 1.405775 | 1 | 0
1 | 0 | 0.09971253 | 1.467849 | 1 | 0
1 | 0 | 0.1095067 | 1.536185 | 1 | 0
1 | 0 | 0.1195475 | 1.613722 | 1 | 0
1 | 0 | 0.1295451 | 1.691936 | 1 | 0
1 | 0 | 0.139656 | 1.786733 | 1 | 0
1 | 0 | 0.1495076 | 1.887802 | 1 | 0
1 | 0 | 0.1595846 | 2.009221 | 1 | 0
1 | 0 | 0.1695249 | 2.143136 | 1 | 0
1 | 0 | 0.179555 | 2.297963 | 1 | 0
1 | 0 | 0.189543 | 2.476858 | 1 | 0
1 | 0 | 0.1995996 | 2.684933 | 1 | 0
1 | 0 | 0.2095967 | 2.923067 | 1 | 0
1 | 0 | 0.2195115 | 3.186456 | 1 | 0
1 | 0 | 0.2295523 | 3.483439 | 1 | 0
1 | 0 | 0.2395095 | 3.804825 | 1 | 0
1 | 0 | 0.2425916 | 3.917835 | 1 | 0
2 | 0 | 0 | 1 | 1 | 0
2 | 0 | 0.009595107 | 1.039344 | 1 | 0
2 | 0 | 0.02016191 | 1.100618 | 1 | 0
2 | 0 | 0.02965718 | 1.227902 | 1 | 0
2 | 0 | 0.03960603 | 1.506183 | 1 | 0
2 | 0 | 0.04952 | 1.815647 | 1 | 0
2 | 0 | 0.05951878 | 2.214015 | 1 | 0
2 | 0 | 0.06950723 | 2.740445 | 1 | 0
2 | 0 | 0.07951941 | 3.527056 | 1 | 0
2 | 0 | 0.08951862 | 4.678602 | 1 | 0
2 | 0 | 0.09866581 | 6.150105 | 1 | 0
3 | 0 | 0 | 1 | 1 | 0
3 | 0 | 0.001560687 | 1.013065 | 1 | 0
3 | 0 | 0.003532443 | 1.017407 | 1 | 0
3 | 0 | 0.005765064 | 1.033711 | 1 | 0
3 | 0 | 0.007684027 | 1.040027 | 1 | 0
3 | 0 | 0.009932392 | 1.056702 | 1 | 0
3 | 0 | 0.01187243 | 1.079727 | 1 | 0
3 | 0 | 0.01382052 | 1.100641 | 1 | 0
3 | 0 | 0.01578271 | 1.124176 | 1 | 0
3 | 0 | 0.01775269 | 1.158762 | 1 | 0
3 | 0 | 0.01953447 | 1.196194 | 1 | 0
3 | 0 | 0.02163094 | 1.249529 | 1 | 0
3 | 0 | 0.02378138 | 1.318198 | 1 | 0
3 | 0 | 0.02558312 | 1.393611 | 1 | 0
3 | 0 | 0.02752039 | 1.489448 | 1 | 0
3 | 0 | 0.02950642 | 1.6267 | 1 | 0
3 | 0 | 0.03155459 | 1.813848 | 1 | 0
3 | 0 | 0.03352491 | 2.074285 | 1 | 0
3 | 0 | 0.03550876 | 2.427657 | 1 | 0
3 | 0 | 0.03750549 | 2.845593 | 1 | 0
3 | 0 | 0.03950606 | 3.317041 | 1 | 0
3 | 0 | 0.04150328 | 3.843908 | 1 | 0
3 | 0 | 0.04351419 | 4.473652 | 1 | 0
3 | 0 | 0.04550049 | 5.123526 | 1 | 0
3 | 0 | 0.04750491 | 5.811151 | 1 | 0
3 | 0 | 0.04950133 | 6.594955 | 1 | 0
3 | 0 | 0.05150286 | 7.449256 | 1 | 0
3 | 0 | 0.05267278 | 7.963569 | 1 | 0
1 | 1 | 0 | 1 | 1 | 0
1 | 1 | 0.02452086 | 1.044433 | 1 | 0
1 | 1 | 0.04989245 | 1.100609 | 1 | 0
1 | 1 | 0.07476077 | 1.150064 | 1 | 0
1 | 1 | 0.0995352 | 1.200756 | 1 | 0
1 | 1 | 0.1246437 | 1.260041 | 1 | 0
1 | 1 | 0.150127 | 1.311182 | 1 | 0
1 | 1 | 0.174623 | 1.333763 | 1 | 0
1 | 1 | 0.1996095 | 1.350521 | 1 | 0
1 | 1 | 0.2247782 | 1.358017 | 1 | 0
1 | 1 | 0.2501041 | 1.377535 | 1 | 0
1 | 1 | 0.2750543 | 1.391566 | 1 | 0
1 | 1 | 0.2998276 | 1.405376 | 1 | 0
1 | 1 | 0.3243645 | 1.432826 | 1 | 0
1 | 1 | 0.3496507 | 1.46812 | 1 | 0
1 | 1 | 0.374545 | 1.505451 | 1 | 0
1 | 1 | 0.3996246 | 1.559286 | 1 | 0
1 | 1 | 0.4246632 | 1.613531 | 1 | 0
1 | 1 | 0.4495332 | 1.67677 | 1 | 0
1 | 1 | 0.474572 | 1.744737 | 1 | 0
1 | 1 | 0.499539 | 1.821828 | 1 | 0
1 | 1 | 0.52457 | 1.903842 | 1 | 0
1 | 1 | 0.5495773 | 1.98962 | 1 | 0
1 | 1 | 0.5745364 | 2.089124 | 1 | 0
1 | 1 | 0.5995193 | 2.197434 | 1 | 0
1 | 1 | 0.624567 | 2.314027 | 1 | 0
1 | 1 | 0.6495048 | 2.439758 | 1 | 0
1 | 1 | 0.6745113 | 2.570095 | 1 | 0
1 | 1 | 0.6894713 | 2.652587 | 1 | 0
2 | 1 | 0 | 1 | 1 | 0
2 | 1 | 0.009851 | 1.032151 | 1 | 0
2 | 1 | 0.019898 | 1.073266 | 1 | 0
2 | 1 | 0.030189 | 1.164161 | 1 | 0
2 | 1 | 0.039531 | 1.260565 | 1 | 0
2 | 1 | 0.049735 | 1.317813 | 1 | 0
2 | 1 | 0.059754 | 1.37849 | 1 | 0
2 | 1 | 0.06955 | 1.44876 | 1 | 0
2 | 1 | 0.079559 | 1.524592 | 1 | 0
2 | 1 | 0.089516 | 1.614515 | 1 | 0
2 | 1 | 0.099562 | 1.705819 | 1 | 0
2 | 1 | 0.109615 | 1.812677 | 1 | 0
2 | 1 | 0.119557 | 1.925247 | 1 | 0
2 | 1 | 0.129665 | 2.040003 | 1 | 0
2 | 1 | 0.139545 | 2.155025 | 1 | 0
2 | 1 | 0.149521 | 2.269762 | 1 | 0
2 | 1 | 0.159791 | 2.40106 | 1 | 0
2 | 1 | 0.169511 | 2.520878 | 1 | 0
2 | 1 | 0.179609 | 2.644951 | 1 | 0
2 | 1 | 0.189587 | 2.777473 | 1 | 0
2 | 1 | 0.199524 | 2.912241 | 1 | 0
2 | 1 | 0.209589 | 3.060395 | 1 | 0
2 | 1 | 0.219541 | 3.219125 | 1 | 0
2 | 1 | 0.229525 | 3.39132 | 1 | 0
2 | 1 | 0.239556 | 3.568153 | 1 | 0
2 | 1 | 0.249501 | 3.763164 | 1 | 0
2 | 1 | 0.259531 | 3.956489 | 1 | 0
2 | 1 | 0.269519 | 4.166675 | 1 | 0
2 | 1 | 0.279509 | 4.412028 | 1 | 0
3 | 1 | 0 | 1 | 1 | 0
3 | 1 | 0.004746386 | 1.019706 | 1 | 0
3 | 1 | 0.009981755 | 1.048126 | 1 | 0
3 | 1 | 0.01468903 | 1.081228 | 1 | 0
3 | 1 | 0.02005548 | 1.151793 | 1 | 0
3 | 1 | 0.02490783 | 1.239682 | 1 | 0
3 | 1 | 0.02991682 | 1.393877 | 1 | 0
3 | 1 | 0.03460729 | 1.587121 | 1 | 0
3 | 1 | 0.03950176 | 1.748137 | 1 | 0
3 | 1 | 0.04461484 | 1.892869 | 1 | 0
3 | 1 | 0.04964458 | 2.039536 | 1 | 0
3 | 1 | 0.05460374 | 2.207583 | 1 | 0
3 | 1 | 0.05954274 | 2.403134 | 1 | 0
3 | 1 | 0.06453379 | 2.623843 | 1 | 0
3 | 1 | 0.06951693 | 2.889952 | 1 | 0
3 | 1 | 0.07451693 | 3.210826 | 1 | 0
3 | 1 | 0.08450411 | 4.080901 | 1 | 0
3 | 1 | 0.08749849 | 4.382667 | 1 | 0
1 | -1 | 0 | 1 | 0 | 1
1 | -1 | 0.00471754 | 1.006 | 0 | 1
1 | -1 | 0.00984807 | 1.01285 | 0 | 1
1 | -1 | 0.014838 | 1.01928 | 0 | 1
1 | -1 | 0.0198521 | 1.02591 | 0 | 1
1 | -1 | 0.02489 | 1.0327 | 0 | 1
1 | -1 | 0.0302076 | 1.04416 | 0 | 1
1 | -1 | 0.0347873 | 1.05576 | 0 | 1
1 | -1 | 0.0401618 | 1.07555 | 0 | 1
1 | -1 | 0.0446501 | 1.09887 | 0 | 1
1 | -1 | 0.0496377 | 1.14131 | 0 | 1
1 | -1 | 0.0546204 | 1.17992 | 0 | 1
1 | -1 | 0.059795 | 1.21571 | 0 | 1
1 | -1 | 0.0645447 | 1.24826 | 0 | 1
1 | -1 | 0.0697086 | 1.28442 | 0 | 1
1 | -1 | 0.0745127 | 1.32547 | 0 | 1
1 | -1 | 0.0797972 | 1.36546 | 0 | 1
1 | -1 | 0.0846769 | 1.40553 | 0 | 1
1 | -1 | 0.0897705 | 1.44899 | 0 | 1
1 | -1 | 0.0945109 | 1.48995 | 0 | 1
1 | -1 | 0.0996991 | 1.54783 | 0 | 1
1 | -1 | 0.104685 | 1.60542 | 0 | 1
1 | -1 | 0.109638 | 1.66308 | 0 | 1
1 | -1 | 0.114809 | 1.72866 | 0 | 1
1 | -1 | 0.119591 | 1.79585 | 0 | 1
1 | -1 | 0.124572 | 1.86824 | 0 | 1
1 | -1 | 0.129588 | 1.94716 | 0 | 1
1 | -1 | 0.134605 | 2.01719 | 0 | 1
1 | -1 | 0.139588 | 2.10254 | 0 | 1
1 | -1 | 0.144692 | 2.19702 | 0 | 1
1 | -1 | 0.149527 | 2.29427 | 0 | 1
1 | -1 | 0.154552 | 2.39999 | 0 | 1
1 | -1 | 0.159525 | 2.51032 | 0 | 1
1 | -1 | 0.164538 | 2.62892 | 0 | 1
1 | -1 | 0.16953 | 2.75194 | 0 | 1
1 | -1 | 0.174519 | 2.87902 | 0 | 1
1 | -1 | 0.179525 | 3.01626 | 0 | 1
1 | -1 | 0.184526 | 3.16253 | 0 | 1
1 | -1 | 0.189541 | 3.31565 | 0 | 1
1 | -1 | 0.194539 | 3.47432 | 0 | 1
1 | -1 | 0.199541 | 3.6408 | 0 | 1
1 | -1 | 0.204513 | 3.81575 | 0 | 1
1 | -1 | 0.209504 | 4.00599 | 0 | 1
1 | -1 | 0.214537 | 4.22029 | 0 | 1
1 | -1 | 0.219549 | 4.44231 | 0 | 1
1 | -1 | 0.224517 | 4.66857 | 0 | 1
1 | -1 | 0.229506 | 4.90852 | 0 | 1
1 | -1 | 0.234509 | 5.16282 | 0 | 1
1 | -1 | 0.239526 | 5.43184 | 0 | 1
1 | -1 | 0.244502 | 5.70766 | 0 | 1
1 | -1 | 0.249504 | 5.98923 | 0 | 1
1 | -1 | 0.254526 | 6.28728 | 0 | 1
1 | -1 | 0.259558 | 6.59596 | 0 | 1
2 | -1 | 0 | 1 | 0 | 1
2 | -1 | 0.0015288 | 1.00388 | 0 | 1
2 | -1 | 0.00351608 | 1.00908 | 0 | 1
2 | -1 | 0.0055092 | 1.01425 | 0 | 1
2 | -1 | 0.00758527 | 1.01983 | 0 | 1
2 | -1 | 0.00978358 | 1.02579 | 0 | 1
2 | -1 | 0.0115241 | 1.03033 | 0 | 1
2 | -1 | 0.0136183 | 1.03598 | 0 | 1
2 | -1 | 0.0157188 | 1.04162 | 0 | 1
2 | -1 | 0.0178265 | 1.04861 | 0 | 1
2 | -1 | 0.0195885 | 1.05563 | 0 | 1
2 | -1 | 0.0217091 | 1.06467 | 0 | 1
2 | -1 | 0.0238363 | 1.07418 | 0 | 1
2 | -1 | 0.0259713 | 1.08565 | 0 | 1
2 | -1 | 0.0275781 | 1.09625 | 0 | 1
2 | -1 | 0.029727 | 1.11207 | 0 | 1
2 | -1 | 0.0318834 | 1.12948 | 0 | 1
2 | -1 | 0.0335076 | 1.14495 | 0 | 1
2 | -1 | 0.0356826 | 1.16773 | 0 | 1
2 | -1 | 0.0381441 | 1.19722 | 0 | 1
2 | -1 | 0.0397975 | 1.22096 | 0 | 1
2 | -1 | 0.0418313 | 1.25459 | 0 | 1
2 | -1 | 0.0439633 | 1.297 | 0 | 1
2 | -1 | 0.0457008 | 1.33952 | 0 | 1
2 | -1 | 0.0476305 | 1.39527 | 0 | 1
2 | -1 | 0.0496708 | 1.45388 | 0 | 1
2 | -1 | 0.0516413 | 1.50609 | 0 | 1
2 | -1 | 0.0537163 | 1.56063 | 0 | 1
2 | -1 | 0.0557544 | 1.61502 | 0 | 1
2 | -1 | 0.0575571 | 1.66607 | 0 | 1
2 | -1 | 0.0596258 | 1.72879 | 0 | 1
2 | -1 | 0.0616974 | 1.79541 | 0 | 1
2 | -1 | 0.0636413 | 1.8604 | 0 | 1
2 | -1 | 0.0655364 | 1.92639 | 0 | 1
2 | -1 | 0.0676411 | 2.0023 | 0 | 1
2 | -1 | 0.0696895 | 2.07847 | 0 | 1
2 | -1 | 0.0715971 | 2.15193 | 0 | 1
2 | -1 | 0.0735472 | 2.23004 | 0 | 1
2 | -1 | 0.0755584 | 2.31304 | 0 | 1
2 | -1 | 0.0775602 | 2.39843 | 0 | 1
2 | -1 | 0.0795113 | 2.49373 | 0 | 1
2 | -1 | 0.0815425 | 2.60208 | 0 | 1
2 | -1 | 0.0835983 | 2.71639 | 0 | 1
2 | -1 | 0.0855164 | 2.82564 | 0 | 1
2 | -1 | 0.0875221 | 2.94715 | 0 | 1
2 | -1 | 0.0895295 | 3.07229 | 0 | 1
2 | -1 | 0.0915295 | 3.2198 | 0 | 1
2 | -1 | 0.093504 | 3.40739 | 0 | 1
2 | -1 | 0.0955137 | 3.59944 | 0 | 1
2 | -1 | 0.0975101 | 3.78448 | 0 | 1
2 | -1 | 0.0995 | 3.9644 | 0 | 1
2 | -1 | 0.101515 | 4.16794 | 0 | 1
2 | -1 | 0.103503 | 4.38514 | 0 | 1
2 | -1 | 0.105506 | 4.60679 | 0 | 1
2 | -1 | 0.107515 | 4.83364 | 0 | 1
2 | -1 | 0.109509 | 5.07622 | 0 | 1
3 | -1 | 0 | 1 | 0 | 1
3 | -1 | 0.00152264 | 1.00584 | 0 | 1
3 | -1 | 0.00351621 | 1.01369 | 0 | 1
3 | -1 | 0.00563526 | 1.02218 | 0 | 1
3 | -1 | 0.0075851 | 1.02995 | 0 | 1
3 | -1 | 0.00972034 | 1.03857 | 0 | 1
3 | -1 | 0.0115956 | 1.04635 | 0 | 1
3 | -1 | 0.0137478 | 1.05687 | 0 | 1
3 | -1 | 0.0156394 | 1.06805 | 0 | 1
3 | -1 | 0.0178097 | 1.08271 | 0 | 1
3 | -1 | 0.0198534 | 1.0993 | 0 | 1
3 | -1 | 0.021908 | 1.12052 | 0 | 1
3 | -1 | 0.0235579 | 1.1396 | 0 | 1
3 | -1 | 0.0256281 | 1.16641 | 0 | 1
3 | -1 | 0.027711 | 1.19923 | 0 | 1
3 | -1 | 0.0298059 | 1.23823 | 0 | 1
3 | -1 | 0.0319159 | 1.28556 | 0 | 1
3 | -1 | 0.0339375 | 1.33943 | 0 | 1
3 | -1 | 0.0355305 | 1.38854 | 0 | 1
3 | -1 | 0.0375581 | 1.46278 | 0 | 1
3 | -1 | 0.0395012 | 1.55452 | 0 | 1
3 | -1 | 0.0416186 | 1.68437 | 0 | 1
3 | -1 | 0.0435129 | 1.83144 | 0 | 1
3 | -1 | 0.0455379 | 2.02236 | 0 | 1
3 | -1 | 0.0475523 | 2.23456 | 0 | 1
3 | -1 | 0.0495121 | 2.47076 | 0 | 1
3 | -1 | 0.0515 | 2.71555 | 0 | 1
3 | -1 | 0.053502 | 3.0041 | 0 | 1
3 | -1 | 0.0555048 | 3.34738 | 0 | 1
3 | -1 | 0.0575011 | 3.68833 | 0 | 1
3 | -1 | 0.0595068 | 4.05271 | 0 | 1
1 | 0 | 0 | 1 | 0 | 1
1 | 0 | 0.009517821 | 1.009347 | 0 | 1
1 | 0 | 0.02000738 | 1.014916 | 0 | 1
1 | 0 | 0.02974813 | 1.030101 | 0 | 1
1 | 0 | 0.03955011 | 1.033762 | 0 | 1
1 | 0 | 0.04982534 | 1.053876 | 0 | 1
1 | 0 | 0.05954614 | 1.080829 | 0 | 1
1 | 0 | 0.069823 | 1.122918 | 0 | 1
1 | 0 | 0.07966923 | 1.144289 | 0 | 1
1 | 0 | 0.08973528 | 1.16423 | 0 | 1
1 | 0 | 0.09958952 | 1.187454 | 0 | 1
1 | 0 | 0.1098646 | 1.206101 | 0 | 1
1 | 0 | 0.119967 | 1.226779 | 0 | 1
1 | 0 | 0.1299538 | 1.249971 | 0 | 1
1 | 0 | 0.1400293 | 1.273685 | 0 | 1
1 | 0 | 0.1455337 | 1.285598 | 0 | 1
1 | 0 | 0.1552445 | 1.304799 | 0 | 1
1 | 0 | 0.1653511 | 1.329653 | 0 | 1
1 | 0 | 0.1752971 | 1.353608 | 0 | 1
1 | 0 | 0.1851531 | 1.379722 | 0 | 1
1 | 0 | 0.1953171 | 1.402249 | 0 | 1
1 | 0 | 0.2064408 | 1.43161 | 0 | 1
1 | 0 | 0.2158174 | 1.453703 | 0 | 1
1 | 0 | 0.2252488 | 1.476827 | 0 | 1
1 | 0 | 0.2358815 | 1.508368 | 0 | 1
1 | 0 | 0.2451244 | 1.53301 | 0 | 1
1 | 0 | 0.2557077 | 1.566165 | 0 | 1
1 | 0 | 0.2655957 | 1.59206 | 0 | 1
1 | 0 | 0.2763498 | 1.627141 | 0 | 1
1 | 0 | 0.2850417 | 1.651277 | 0 | 1
1 | 0 | 0.2951763 | 1.685243 | 0 | 1
1 | 0 | 0.3055635 | 1.721489 | 0 | 1
1 | 0 | 0.3153271 | 1.754238 | 0 | 1
1 | 0 | 0.3254314 | 1.788217 | 0 | 1
1 | 0 | 0.3352431 | 1.822838 | 0 | 1
1 | 0 | 0.345102 | 1.858472 | 0 | 1
1 | 0 | 0.3551007 | 1.901425 | 0 | 1
1 | 0 | 0.3650974 | 1.938175 | 0 | 1
1 | 0 | 0.3755192 | 1.983378 | 0 | 1
1 | 0 | 0.3855407 | 2.028152 | 0 | 1
1 | 0 | 0.3951805 | 2.07373 | 0 | 1
1 | 0 | 0.405651 | 2.120515 | 0 | 1
1 | 0 | 0.4156307 | 2.17378 | 0 | 1
1 | 0 | 0.4252518 | 2.218876 | 0 | 1
1 | 0 | 0.4354944 | 2.276728 | 0 | 1
1 | 0 | 0.445244 | 2.335805 | 0 | 1
1 | 0 | 0.4552761 | 2.399725 | 0 | 1
1 | 0 | 0.4651309 | 2.460624 | 0 | 1
1 | 0 | 0.4750011 | 2.531958 | 0 | 1
1 | 0 | 0.4850387 | 2.602784 | 0 | 1
1 | 0 | 0.4950867 | 2.686605 | 0 | 1
1 | 0 | 0.5051219 | 2.771469 | 0 | 1
1 | 0 | 0.5151895 | 2.86504 | 0 | 1
1 | 0 | 0.5252492 | 2.972824 | 0 | 1
1 | 0 | 0.5351547 | 3.079517 | 0 | 1
1 | 0 | 0.5451597 | 3.201343 | 0 | 1
1 | 0 | 0.5550955 | 3.327745 | 0 | 1
1 | 0 | 0.5651503 | 3.455091 | 0 | 1
1 | 0 | 0.5750776 | 3.586511 | 0 | 1
1 | 0 | 0.585202 | 3.726939 | 0 | 1
1 | 0 | 0.5951002 | 3.864685 | 0 | 1
1 | 0 | 0.6051749 | 3.998794 | 0 | 1
1 | 0 | 0.6151012 | 4.142413 | 0 | 1
1 | 0 | 0.6250528 | 4.277706 | 0 | 1
1 | 0 | 0.6353178 | 4.411475 | 0 | 1
1 | 0 | 0.645169 | 4.545692 | 0 | 1
1 | 0 | 0.6551289 | 4.661061 | 0 | 1
1 | 0 | 0.6651192 | 4.781662 | 0 | 1
1 | 0 | 0.6752252 | 4.904819 | 0 | 1
1 | 0 | 0.6852732 | 5.012262 | 0 | 1
1 | 0 | 0.6950237 | 5.123172 | 0 | 1
1 | 0 | 0.7055891 | 5.234768 | 0 | 1
1 | 0 | 0.7154515 | 5.336846 | 0 | 1
1 | 0 | 0.7251195 | 5.437125 | 0 | 1
1 | 0 | 0.7357767 | 5.542453 | 0 | 1
1 | 0 | 0.7451074 | 5.638585 | 0 | 1
1 | 0 | 0.7551402 | 5.735214 | 0 | 1
1 | 0 | 0.7653805 | 5.837845 | 0 | 1
1 | 0 | 0.7753508 | 5.934506 | 0 | 1
1 | 0 | 0.7850433 | 6.019119 | 0 | 1
1 | 0 | 0.7950603 | 6.123278 | 0 | 1
1 | 0 | 0.805008 | 6.21492 | 0 | 1
1 | 0 | 0.8151695 | 6.323934 | 0 | 1
1 | 0 | 0.8254248 | 6.432415 | 0 | 1
1 | 0 | 0.8351405 | 6.543085 | 0 | 1
1 | 0 | 0.8453723 | 6.662718 | 0 | 1
1 | 0 | 0.8551101 | 6.781456 | 0 | 1
1 | 0 | 0.8651947 | 6.913013 | 0 | 1
1 | 0 | 0.8750444 | 7.039528 | 0 | 1
2 | 0 | 0 | 1 | 0 | 1
2 | 0 | 0.005178601 | 1.004223 | 0 | 1
2 | 0 | 0.01527772 | 1.024286 | 0 | 1
2 | 0 | 0.02503703 | 1.044163 | 0 | 1
2 | 0 | 0.03507982 | 1.073667 | 0 | 1
2 | 0 | 0.04552313 | 1.116554 | 0 | 1
2 | 0 | 0.056298 | 1.193447 | 0 | 1
2 | 0 | 0.06500844 | 1.298475 | 0 | 1
2 | 0 | 0.07516306 | 1.393025 | 0 | 1
2 | 0 | 0.0851884 | 1.473878 | 0 | 1
2 | 0 | 0.09527259 | 1.557733 | 0 | 1
2 | 0 | 0.1054612 | 1.649786 | 0 | 1
2 | 0 | 0.1151301 | 1.743268 | 0 | 1
2 | 0 | 0.1251134 | 1.849228 | 0 | 1
2 | 0 | 0.1351731 | 1.974487 | 0 | 1
2 | 0 | 0.1452408 | 2.103242 | 0 | 1
2 | 0 | 0.1553265 | 2.263008 | 0 | 1
2 | 0 | 0.1650172 | 2.428198 | 0 | 1
2 | 0 | 0.1750623 | 2.630532 | 0 | 1
2 | 0 | 0.1850939 | 2.851449 | 0 | 1
2 | 0 | 0.1950574 | 3.099872 | 0 | 1
2 | 0 | 0.2050391 | 3.363301 | 0 | 1
2 | 0 | 0.2150161 | 3.650507 | 0 | 1
3 | 0 | 0 | 1 | 0 | 1
3 | 0 | 0.001592733 | 1.004644 | 0 | 1
3 | 0 | 0.003583337 | 1.008219 | 0 | 1
3 | 0 | 0.005649026 | 1.01725 | 0 | 1
3 | 0 | 0.007511858 | 1.020853 | 0 | 1
3 | 0 | 0.009790982 | 1.025348 | 0 | 1
3 | 0 | 0.01166151 | 1.032795 | 0 | 1
3 | 0 | 0.01353618 | 1.034901 | 0 | 1
3 | 0 | 0.01572956 | 1.040485 | 0 | 1
3 | 0 | 0.01761191 | 1.046793 | 0 | 1
3 | 0 | 0.01981184 | 1.053341 | 0 | 1
3 | 0 | 0.02170886 | 1.060235 | 0 | 1
3 | 0 | 0.02360986 | 1.070089 | 0 | 1
3 | 0 | 0.02551132 | 1.078825 | 0 | 1
3 | 0 | 0.02789607 | 1.09068 | 0 | 1
3 | 0 | 0.02981516 | 1.102942 | 0 | 1
3 | 0 | 0.03173464 | 1.110269 | 0 | 1
3 | 0 | 0.03366142 | 1.128778 | 0 | 1
3 | 0 | 0.0355956 | 1.137866 | 0 | 1
3 | 0 | 0.03753341 | 1.162624 | 0 | 1
3 | 0 | 0.03972117 | 1.181634 | 0 | 1
3 | 0 | 0.04191868 | 1.2057 | 0 | 1
3 | 0 | 0.04413308 | 1.230833 | 0 | 1
3 | 0 | 0.04561273 | 1.25397 | 0 | 1
3 | 0 | 0.04784806 | 1.28626 | 0 | 1
3 | 0 | 0.04972202 | 1.322227 | 0 | 1
3 | 0 | 0.05199823 | 1.370768 | 0 | 1
3 | 0 | 0.05372257 | 1.409119 | 0 | 1
3 | 0 | 0.05570182 | 1.463009 | 0 | 1
3 | 0 | 0.05750137 | 1.516387 | 0 | 1
3 | 0 | 0.05959407 | 1.588755 | 0 | 1
3 | 0 | 0.06158916 | 1.665305 | 0 | 1
3 | 0 | 0.06566341 | 1.806587 | 0 | 1
3 | 0 | 0.06755561 | 1.86602 | 0 | 1
3 | 0 | 0.06960335 | 1.93604 | 0 | 1
3 | 0 | 0.07151618 | 1.998438 | 0 | 1
3 | 0 | 0.07350502 | 2.065235 | 0 | 1
3 | 0 | 0.07552827 | 2.133499 | 0 | 1
3 | 0 | 0.07750981 | 2.198202 | 0 | 1
3 | 0 | 0.07952886 | 2.268056 | 0 | 1
3 | 0 | 0.08153355 | 2.350878 | 0 | 1
3 | 0 | 0.08350002 | 2.434741 | 0 | 1
3 | 0 | 0.0855077 | 2.525936 | 0 | 1
3 | 0 | 0.08751805 | 2.622954 | 0 | 1
3 | 0 | 0.08951783 | 2.724978 | 0 | 1
3 | 0 | 0.09151001 | 2.836496 | 0 | 1
3 | 0 | 0.0935533 | 2.96686 | 0 | 1
3 | 0 | 0.09551675 | 3.108225 | 0 | 1
3 | 0 | 0.0975075 | 3.258603 | 0 | 1
3 | 0 | 0.09950426 | 3.40275 | 0 | 1
3 | 0 | 0.1015 | 3.541758 | 0 | 1
3 | 0 | 0.1035194 | 3.685573 | 0 | 1
3 | 0 | 0.1055139 | 3.861888 | 0 | 1
1 | 1 | 0 | 1 | 0 | 1
1 | 1 | 0.02391865 | 1.021459 | 0 | 1
1 | 1 | 0.0503762 | 1.052037 | 0 | 1
1 | 1 | 0.07475539 | 1.167447 | 0 | 1
1 | 1 | 0.09966306 | 1.344414 | 0 | 1
1 | 1 | 0.1247987 | 1.54937 | 0 | 1
1 | 1 | 0.1495251 | 1.793893 | 0 | 1
1 | 1 | 0.1746577 | 2.104306 | 0 | 1
1 | 1 | 0.1995811 | 2.495466 | 0 | 1
1 | 1 | 0.2245266 | 2.962786 | 0 | 1
1 | 1 | 0.2495116 | 3.474792 | 0 | 1
1 | 1 | 0.2745545 | 4.059335 | 0 | 1
1 | 1 | 0.2995031 | 4.718572 | 0 | 1
2 | 1 | 0 | 1 | 0 | 1
2 | 1 | 0.006269302 | 1.012821 | 0 | 1
2 | 1 | 0.01520513 | 1.030375 | 0 | 1
2 | 1 | 0.02575097 | 1.040893 | 0 | 1
2 | 1 | 0.03644718 | 1.081448 | 0 | 1
2 | 1 | 0.04575035 | 1.120346 | 0 | 1
2 | 1 | 0.05521729 | 1.190185 | 0 | 1
2 | 1 | 0.06557718 | 1.314038 | 0 | 1
2 | 1 | 0.0751624 | 1.502186 | 0 | 1
2 | 1 | 0.08520741 | 1.730662 | 0 | 1
2 | 1 | 0.09500732 | 1.991197 | 0 | 1
2 | 1 | 0.1050005 | 2.305686 | 0 | 1
2 | 1 | 0.1150523 | 2.738639 | 0 | 1
2 | 1 | 0.1250197 | 3.28177 | 0 | 1
3 | 1 | 0 | 1 | 0 | 1
3 | 1 | 0.005129784 | 1.011938 | 0 | 1
3 | 1 | 0.01034907 | 1.027493 | 0 | 1
3 | 1 | 0.01455723 | 1.04105 | 0 | 1
3 | 1 | 0.01984565 | 1.058577 | 0 | 1
3 | 1 | 0.02518526 | 1.073132 | 0 | 1
3 | 1 | 0.03057542 | 1.108034 | 0 | 1
3 | 1 | 0.0349315 | 1.135829 | 0 | 1
3 | 1 | 0.04043295 | 1.191433 | 0 | 1
3 | 1 | 0.04489275 | 1.256615 | 0 | 1
3 | 1 | 0.04993219 | 1.344188 | 0 | 1
3 | 1 | 0.05499247 | 1.469003 | 0 | 1
3 | 1 | 0.05962405 | 1.628696 | 0 | 1
3 | 1 | 0.06458542 | 1.887209 | 0 | 1
3 | 1 | 0.06952186 | 2.230303 | 0 | 1
3 | 1 | 0.0745181 | 2.625618 | 0 | 1
3 | 1 | 0.07951372 | 3.108086 | 0 | 1
3 | 1 | 0.08451842 | 3.733216 | 0 | 1
3 | 1 | 0.08951094 | 4.475765 | 0 | 1
3 | 1 | 0.09450886 | 5.282672 | 0 | 1
3 | 1 | 0.1 | 5.966268 | 0 | 1
1 | -1 | 0 | 1 | 1 | 1
1 | -1 | 0.00463128 | 1.0128 | 1 | 1
1 | -1 | 0.00978071 | 1.02754 | 1 | 1
1 | -1 | 0.0146257 | 1.0434 | 1 | 1
1 | -1 | 0.0197325 | 1.07106 | 1 | 1
1 | -1 | 0.0245002 | 1.11051 | 1 | 1
1 | -1 | 0.0297084 | 1.155 | 1 | 1
1 | -1 | 0.0299364 | 1.15671 | 1 | 1
1 | -1 | 0.0345445 | 1.19069 | 1 | 1
1 | -1 | 0.0395318 | 1.23231 | 1 | 1
1 | -1 | 0.0446468 | 1.27986 | 1 | 1
1 | -1 | 0.0495392 | 1.3282 | 1 | 1
1 | -1 | 0.0545406 | 1.38038 | 1 | 1
1 | -1 | 0.0595637 | 1.43811 | 1 | 1
1 | -1 | 0.0645596 | 1.50377 | 1 | 1
1 | -1 | 0.0695833 | 1.5791 | 1 | 1
1 | -1 | 0.0745471 | 1.66517 | 1 | 1
1 | -1 | 0.0795066 | 1.76338 | 1 | 1
1 | -1 | 0.0845225 | 1.87756 | 1 | 1
1 | -1 | 0.0895404 | 2.00736 | 1 | 1
1 | -1 | 0.094543 | 2.15382 | 1 | 1
1 | -1 | 0.0995303 | 2.31817 | 1 | 1
1 | -1 | 0.104532 | 2.50134 | 1 | 1
1 | -1 | 0.109535 | 2.71454 | 1 | 1
1 | -1 | 0.114539 | 2.97477 | 1 | 1
1 | -1 | 0.119528 | 3.27631 | 1 | 1
1 | -1 | 0.124506 | 3.61658 | 1 | 1
1 | -1 | 0.129504 | 3.99935 | 1 | 1
1 | -1 | 0.133266 | 4.33527 | 1 | 1
2 | -1 | 0 | 1 | 1 | 1
2 | -1 | 0.00150969 | 1.00837 | 1 | 1
2 | -1 | 0.00356226 | 1.01992 | 1 | 1
2 | -1 | 0.00556473 | 1.03138 | 1 | 1
2 | -1 | 0.00776083 | 1.04425 | 1 | 1
2 | -1 | 0.00955549 | 1.05686 | 1 | 1
2 | -1 | 0.0116392 | 1.07691 | 1 | 1
2 | -1 | 0.0137362 | 1.1014 | 1 | 1
2 | -1 | 0.0158484 | 1.13217 | 1 | 1
2 | -1 | 0.0175722 | 1.16372 | 1 | 1
2 | -1 | 0.0196252 | 1.21092 | 1 | 1
2 | -1 | 0.0215462 | 1.26772 | 1 | 1
2 | -1 | 0.0235325 | 1.34048 | 1 | 1
2 | -1 | 0.0255194 | 1.42372 | 1 | 1
2 | -1 | 0.027563 | 1.50413 | 1 | 1
2 | -1 | 0.0295591 | 1.58219 | 1 | 1
2 | -1 | 0.0315439 | 1.66621 | 1 | 1
2 | -1 | 0.0335105 | 1.75842 | 1 | 1
2 | -1 | 0.0355589 | 1.86897 | 1 | 1
2 | -1 | 0.0375524 | 1.99275 | 1 | 1
2 | -1 | 0.0395159 | 2.13126 | 1 | 1
2 | -1 | 0.0415134 | 2.29057 | 1 | 1
2 | -1 | 0.043512 | 2.47457 | 1 | 1
2 | -1 | 0.0455054 | 2.68888 | 1 | 1
2 | -1 | 0.0475137 | 2.9368 | 1 | 1
2 | -1 | 0.0495094 | 3.22022 | 1 | 1
2 | -1 | 0.0545005 | 3.981322 | 1 | 1
2 | -1 | 0.0595047 | 5.099542 | 1 | 1
2 | -1 | 0.0621969 | 5.816546 | 1 | 1
3 | -1 | 0 | 1 | 1 | 1
3 | -1 | 0.00157487 | 1.0131 | 1 | 1
3 | -1 | 0.00366588 | 1.03101 | 1 | 1
3 | -1 | 0.00570318 | 1.04896 | 1 | 1
3 | -1 | 0.00755095 | 1.06967 | 1 | 1
3 | -1 | 0.00972494 | 1.10485 | 1 | 1
3 | -1 | 0.0116047 | 1.14565 | 1 | 1
3 | -1 | 0.0135242 | 1.20241 | 1 | 1
3 | -1 | 0.0155413 | 1.28237 | 1 | 1
3 | -1 | 0.0176824 | 1.40153 | 1 | 1
3 | -1 | 0.0195276 | 1.55342 | 1 | 1
3 | -1 | 0.0215174 | 1.80472 | 1 | 1
3 | -1 | 0.0235007 | 2.20587 | 1 | 1
3 | -1 | 0.0255026 | 2.76215 | 1 | 1
3 | -1 | 0.0275042 | 3.38803 | 1 | 1
3 | -1 | 0.0295013 | 4.13484 | 1 | 1
3 | -1 | 0.031502 | 5.04277 | 1 | 1
3 | -1 | 0.0335077 | 6.16907 | 1 | 1
3 | -1 | 0.0355002 | 7.44917 | 1 | 1
1 | 0 | 0 | 1 | 1 | 1
1 | 0 | 0.009797781 | 1.02017 | 1 | 1
1 | 0 | 0.02006222 | 1.042325 | 1 | 1
1 | 0 | 0.03044758 | 1.070416 | 1 | 1
1 | 0 | 0.03957876 | 1.12071 | 1 | 1
1 | 0 | 0.04965641 | 1.188505 | 1 | 1
1 | 0 | 0.05997217 | 1.242163 | 1 | 1
1 | 0 | 0.06962557 | 1.297732 | 1 | 1
1 | 0 | 0.07972984 | 1.352212 | 1 | 1
1 | 0 | 0.08958257 | 1.413108 | 1 | 1
1 | 0 | 0.09971081 | 1.47838 | 1 | 1
1 | 0 | 0.1096625 | 1.550878 | 1 | 1
1 | 0 | 0.1195143 | 1.63031 | 1 | 1
1 | 0 | 0.1295293 | 1.715988 | 1 | 1
1 | 0 | 0.1395777 | 1.792017 | 1 | 1
1 | 0 | 0.1495031 | 1.890219 | 1 | 1
1 | 0 | 0.159615 | 2.006673 | 1 | 1
1 | 0 | 0.1696357 | 2.130389 | 1 | 1
1 | 0 | 0.1795824 | 2.272623 | 1 | 1
1 | 0 | 0.1895083 | 2.459781 | 1 | 1
1 | 0 | 0.1995033 | 2.650868 | 1 | 1
1 | 0 | 0.2095434 | 2.885546 | 1 | 1
1 | 0 | 0.2195255 | 3.154379 | 1 | 1
1 | 0 | 0.2295128 | 3.470788 | 1 | 1
1 | 0 | 0.2378875 | 3.78554 | 1 | 1
2 | 0 | 0 | 1 | 1 | 1
2 | 0 | 0.004525702 | 1.020141 | 1 | 1
2 | 0 | 0.01485191 | 1.077388 | 1 | 1
2 | 0 | 0.02457904 | 1.191168 | 1 | 1
2 | 0 | 0.0346166 | 1.396626 | 1 | 1
2 | 0 | 0.04460042 | 1.694178 | 1 | 1
2 | 0 | 0.0545509 | 2.075542 | 1 | 1
2 | 0 | 0.06450568 | 2.543389 | 1 | 1
2 | 0 | 0.07450422 | 3.244269 | 1 | 1
2 | 0 | 0.08451631 | 4.2825 | 1 | 1
2 | 0 | 0.09450256 | 5.6519 | 1 | 1
3 | 0 | 0 | 1 | 1 | 1
3 | 0 | 0.0005794605 | 1.004632 | 1 | 1
3 | 0 | 0.002687198 | 1.014303 | 1 | 1
3 | 0 | 0.004809098 | 1.027177 | 1 | 1
3 | 0 | 0.006719909 | 1.036648 | 1 | 1
3 | 0 | 0.008646552 | 1.047994 | 1 | 1
3 | 0 | 0.01090158 | 1.063035 | 1 | 1
3 | 0 | 0.01284544 | 1.082719 | 1 | 1
3 | 0 | 0.01479356 | 1.10437 | 1 | 1
3 | 0 | 0.01675992 | 1.128255 | 1 | 1
3 | 0 | 0.0187331 | 1.167303 | 1 | 1
3 | 0 | 0.020721 | 1.204457 | 1 | 1
3 | 0 | 0.02251495 | 1.253814 | 1 | 1
3 | 0 | 0.02467637 | 1.316713 | 1 | 1
3 | 0 | 0.02650971 | 1.40455 | 1 | 1
3 | 0 | 0.02854347 | 1.547612 | 1 | 1
3 | 0 | 0.03057358 | 1.716273 | 1 | 1
3 | 0 | 0.03251198 | 1.916934 | 1 | 1
3 | 0 | 0.03453636 | 2.2019058 | 1 | 1
3 | 0 | 0.03650433 | 2.507621 | 1 | 1
3 | 0 | 0.03850963 | 2.89531 | 1 | 1
3 | 0 | 0.04050672 | 3.387581 | 1 | 1
3 | 0 | 0.04250122 | 4.043706 | 1 | 1
3 | 0 | 0.04450289 | 4.783969 | 1 | 1
3 | 0 | 0.04650678 | 5.522225 | 1 | 1
3 | 0 | 0.04851303 | 6.332712 | 1 | 1
3 | 0 | 0.05051186 | 7.262268 | 1 | 1
3 | 0 | 0.05250588 | 8.217762 | 1 | 1
1 | 1 | 0 | 1 | 1 | 1
1 | 1 | 0.024518 | 1.04036 | 1 | 1
1 | 1 | 0.049979 | 1.101769 | 1 | 1
1 | 1 | 0.074514 | 1.147523 | 1 | 1
1 | 1 | 0.099896 | 1.207002 | 1 | 1
1 | 1 | 0.124818 | 1.266783 | 1 | 1
1 | 1 | 0.149634 | 1.308814 | 1 | 1
1 | 1 | 0.174785 | 1.335546 | 1 | 1
1 | 1 | 0.200363 | 1.353548 | 1 | 1
1 | 1 | 0.225047 | 1.364482 | 1 | 1
1 | 1 | 0.24989 | 1.373299 | 1 | 1
1 | 1 | 0.275054 | 1.394229 | 1 | 1
1 | 1 | 0.299814 | 1.411544 | 1 | 1
1 | 1 | 0.324532 | 1.439695 | 1 | 1
1 | 1 | 0.349729 | 1.477905 | 1 | 1
1 | 1 | 0.374574 | 1.515887 | 1 | 1
1 | 1 | 0.400026 | 1.567547 | 1 | 1
1 | 1 | 0.424599 | 1.627124 | 1 | 1
1 | 1 | 0.44956 | 1.696994 | 1 | 1
1 | 1 | 0.474577 | 1.775775 | 1 | 1
1 | 1 | 0.499548 | 1.857644 | 1 | 1
1 | 1 | 0.5246 | 1.946403 | 1 | 1
1 | 1 | 0.549603 | 2.041524 | 1 | 1
1 | 1 | 0.5735 | 2.154589 | 1 | 1
2 | 1 | 0 | 1 | 1 | 1
2 | 1 | 0.010094 | 1.036126 | 1 | 1
2 | 1 | 0.020142 | 1.07262 | 1 | 1
2 | 1 | 0.029519 | 1.14381 | 1 | 1
2 | 1 | 0.039895 | 1.271724 | 1 | 1
2 | 1 | 0.049731 | 1.337163 | 1 | 1
2 | 1 | 0.059639 | 1.393522 | 1 | 1
2 | 1 | 0.069535 | 1.465787 | 1 | 1
2 | 1 | 0.079534 | 1.549347 | 1 | 1
2 | 1 | 0.089733 | 1.638765 | 1 | 1
2 | 1 | 0.099574 | 1.740065 | 1 | 1
2 | 1 | 0.109715 | 1.854836 | 1 | 1
2 | 1 | 0.119558 | 1.971358 | 1 | 1
2 | 1 | 0.129581 | 2.099436 | 1 | 1
2 | 1 | 0.13951 | 2.220712 | 1 | 1
2 | 1 | 0.149547 | 2.351756 | 1 | 1
2 | 1 | 0.15951 | 2.484036 | 1 | 1
2 | 1 | 0.169521 | 2.612207 | 1 | 1
2 | 1 | 0.179519 | 2.740706 | 1 | 1
2 | 1 | 0.189508 | 2.883824 | 1 | 1
2 | 1 | 0.19951 | 3.027966 | 1 | 1
2 | 1 | 0.209503 | 3.180219 | 1 | 1
2 | 1 | 0.219617 | 3.352931 | 1 | 1
2 | 1 | 0.22953 | 3.524858 | 1 | 1
2 | 1 | 0.239569 | 3.718083 | 1 | 1
2 | 1 | 0.249582 | 3.921527 | 1 | 1
2 | 1 | 0.259529 | 4.157338 | 1 | 1
2 | 1 | 0.269525 | 4.408835 | 1 | 1
2 | 1 | 0.279536 | 4.628105 | 1 | 1
2 | 1 | 0.289546 | 4.87153 | 1 | 1
2 | 1 | 0.299502 | 5.160129 | 1 | 1
2 | 1 | 0.309517 | 5.497105 | 1 | 1
3 | 1 | 0 | 1 | 1 | 1
3 | 1 | 0.004746 | 1.019706 | 1 | 1
3 | 1 | 0.009982 | 1.048129 | 1 | 1
3 | 1 | 0.014689 | 1.08127 | 1 | 1
3 | 1 | 0.020048 | 1.135667 | 1 | 1
3 | 1 | 0.024883 | 1.216017 | 1 | 1
3 | 1 | 0.029825 | 1.343981 | 1 | 1
3 | 1 | 0.034743 | 1.546698 | 1 | 1
3 | 1 | 0.039512 | 1.770479 | 1 | 1
3 | 1 | 0.044582 | 1.969501 | 1 | 1
3 | 1 | 0.0495 | 2.147813 | 1 | 1
3 | 1 | 0.054569 | 2.347608 | 1 | 1
3 | 1 | 0.059536 | 2.567472 | 1 | 1
3 | 1 | 0.064541 | 2.841974 | 1 | 1
3 | 1 | 0.069514 | 3.168584 | 1 | 1
3 | 1 | 0.074516 | 3.5932 | 1 | 1
3 | 1 | 0.079507 | 3.97092 | 1 | 1
3 | 1 | 0.084507 | 4.426157 | 1 | 1
3 | 1 | 0.089508 | 5.045234 | 1 | 1
3 | 1 | 0.092646 | 5.405573 | 1 | 1